## Sheet1
SOC | 0-20% | 20-40% | 40-50% | 60-80% | 80-100%
E | 592.2 | 625 | 652.9 | 680.2 | 733.2
Rs | 0.029 | 0.021 | 0.015 | 0.014 | 0.013
R1 | 0.095 | 0.075 | 0.09 | 0.079 | 0.199
C1 | 8930 | 9809 | 13996 | 9499 | 11234
R2 | 0.04 | 0.009 | 0.009 | 0.009 | 0.01
C2 | 909 | 2139 | 2482 | 2190 | 2505
R3 | 0.0025 | 4.9e-05 | 0.00024 | 0.00068 | 0.0006
C3 | 544.2 | 789 | 2959.7 | 100.2 | 6177.3

## Sheet2
0.1 | 0.3 | 0.45 | 0.7 | 0.9
592.2 | 625 | 652.9 | 680.2 | 733.2